## Page 1 - bmvgatef
EXXONMOBIL ROTTERDAM | [12 empty] | Doc. Nr.: BM425374 - Rev: 11 - Date: Oct 2009
MATERIAL SPECIFICATION FOR
GATE VALVES
MATERIAL SPECIFICATION:
GENERAL | : | THREADED / SOCKET WELD STEEL GATE VALVE,
ACCORDING ECI PURCHASE SPECIFICATION (EPS-602).
CONSTRUCTION | : | OUTSIDE SCREW & YOKE AND SUITABLE FOR REPACKING
UNDER PRESSURE.
VALVE ENDS | : | SEE DESCRIPTION.
INTERNALLY PIPE THREAD ACCORDING ANSI B 1.20.1 /
SOCKET-WELD ACCORDING ANSI B 16.11.
DIMENSIONS | : | - FACE TO FACE ACCORDING TO ASME B16.10.
- BODY THICKNESS ACCORDING TO API 600.
|  | - PORT : |  | MANUFACTURERS STANDAARD
|  |  |  | FULL, MINIMUM BORE |  |  |  |  | XXX | mm
(REQUIRED FOR HOT TAPPING)
BONNET TYPE | : | SOCKET WELDED
BODY / BONNET MATERIAL | : | CS, ACCORDING TO ASTM A 105N.
BONNET GASKET | : | SPIRAL WOUND, FLEXIBLE GRAPHITE FILLED,ACCORDING
EPS GASKETS.
OPERATION | : | DIRECT HANDWHEEL; RISING STEM.
INSPECTION & PRESSURE TEST | : | ACCORDING API 598.
STEM PACKING | : | GRAPHITE, GARLOCK TYPE EVSP 9000
BONNET BOLT & NUT MAT'L | : | ACCORDING TO ASTM A-193 Gr.B7(M) & A-194 Gr.2H.(M)
((M) FOR NACE SERVICE)
SEAT RINGS | : | PRESSED-IN RINGS.
TRIM No. | : | 5 | , ACCORDING TO API 602 |  |  |  |  | (FULL STELLITED).
NACE MR-O1-75 APPLICABLE | : | NO
INSPECTION DOCUMENT TYPE | : | 3.1 | FOR BASE MATERIAL OF PRESSURE PARTS AND
|  | 3.1 | FOR FINISHED VALVE, BOTH ACCORDING TO EN 10204 AND
AN EC DECLARATION OF CONFORMITY FOR HAZARD
|  |  | CATEGORY : |  | I I I
PED CERTIFICATION | : | MANUFACTURERS QUALITY SYSTEM MUST BE CERTIFIED BY A
COMPETENT EC BODY, SPECIFIC FOR BASE MATERIALS AND FOR
THE PRODUCTION OF COMPONENTS.
REFERENCE : PED (97/23/EC) ANNEX 1, ESR PAR 4.3.
APPLICABLE CODE | : |  | ASME B31.3
RULES FOR PRESSURE VESSELS - RTOD
|  |  | (REQUIREMENTS ACCORDING MATERIAL PAGES | [8 empty] | M0701
FOR SPECIFIED DESIGN CONDITIONS & HAZARD CATEGORY).
IT IS THE VENDORS RESPONSIBILITY TO OBTAIN ABOVE MENTIONED EXXON MOBIL DOCUMENTS / PROCEDURES WITH
CORRECT REVISIONS WHEN NOT IN HIS POSSESSION.
PROJECT TITLE |  | : ROTTERDAM HVO BLENDING
PROJECT Nr. |  | : 15061 |  |  |  | PROJECT ENGINEER : |  |  |  | B. van Egmond
| NAME |  |  | SIGN |  |  |  | DATE
PREPARED BY |  | MZA | [5 empty] | 27-1-2017
CHECKED BY |  | RvD | [5 empty] | 8-2-2017
APPROVED BY
ISSUED FOR | x | REVIEW |  | □ | CONSTRUCTION
BM - EN - 15061 |  |  |  | SHEET 705 |  |  |  | DATE 01-2017 |  |  | REV. 0
Page 1 of 2

## Page 2 - bmvgatef
EXXONMOBIL ROTTERDAM | [14 empty] | Doc. Nr.: BM425374 - Rev: 11 - Date: Oct 2009
MATERIAL SPECIFICATION FOR
GATE VALVES
MATERIAL SPECIFICATION:
ATEX CERTIFICATION |  |  | : | ATEX 95 , AND SUITABLE FOR ATEX 137:
ZONE 1, GAS GROUP IIc. T3 ( TEMP. CLASS)
MEDIUM |  |  | : | HVO (Hydrogenated Vegetable oil)
CORROSION ALLOWANCE |  |  | : | 1,5 | mm, (See GP 3-12-1, point 5.2.1.b; if CA > 3 mm, add additional
corrosion allowance to the valve body).
PMI REQUIRED |  |  | : | NO
(IF REQUIRED, ACCORDING TO EXXONMOBIL GP 18-12-01)
APPLICABLE REFERENCE CODES :
PED |  |  | : | PRESSURE EQUIPMENT DIRECTIVE (97/23/EC).
EPS-602 |  |  | : | ECI PROCUREMENT SPECIFICATION (EPS-602) FOR API 602
STANDARD GATE, GLOBE AND
SWING CHECK VALVES REV. 3, April, 1998.
EPS GASKETS(93 EEEL 1372, 9-1993): |  |  | : | EXXON EUROPEAN PURCHASE SPECIFICATION.
EXXON GP 3-12-1 |  |  | : | VALVE SELECTION.
EXXON GP 3-12-8 |  |  | : | BLOCK VALVE PACKING SYSTEMS.
EXXON GP 3-12-9 |  |  | : | GENERAL REQUIREMENTS FOR VALVES.
API 598 |  |  | : | VALVE INSPECTION AND TEST.
API 602 |  |  | : | COMPACT CARBON STEEL GATE VALVES.
ANSI B 1.20.1 |  |  | : | PIPE THREAD.
ANSI B 16.11 |  |  | : | SOCKET WELD FITTINGS.
ASME B16.34 |  |  | : | VALVES - FLANGED, THREADED AND WELDING END.
MR-01-75 |  |  | : | SULFIDE STRESS CRACKING RESISTANT MATERIALS.
BS EN ISO 15761-2002 |  |  | : | STEEL GATE, GLOBE & CHECK VALVES < 3".
BELLOW SEAL DESIGN AND TESTING.
EN 10204 |  |  | : | EURONORM; TYPES OF INSPECTION DOCUMENTS
ASME B31.3 |  |  | : | ASME CODE FOR PRESSURE PIPING
APPLICABLE RULES FOR PRESSURE VESSELS - RTOD ONLY :
A 0100 |  |  | : | APPURTUNANCES / GENERAL / NOMINAL PRESSURES.
A 0101 |  |  | : | VALVES / APPLICATION.
M 0601 |  |  | : | ACCEPTED SPECIFICATIONS FOR FORGINGS.
M 0809 |  |  | : | APPURTUNANCES.
ADDITIONAL REQUIREMENTS :
IT IS THE VENDORS RESPONSIBILITY TO OBTAIN ABOVE MENTIONED EXXON MOBIL DOCUMENTS / PROCEDURES WITH
CORRECT REVISIONS WHEN NOT IN HIS POSSESSION.
DESIGN PRESSURE |  |  |  | : | 12 | barg |  |  |  | PED HAZARD CATEGORY : |  |  |  | -
DESIGN TEMPERATURE |  |  |  | : | 71 | °C | (MAX. 400) |  |  | PED FLUID GROUP : |  |  |  | -
ITEM | Q'TITY | UNIT | SIZE |  | RATING |  |  | DESCRIPTION |  |  |  | RECEIVED | ISSUED
1 | 1 | EA | 1" |  | 800# |  |  | VALVOLET SW / VALVOLET END
2
3
4
5
6
7
8
9
10
PROJECT TITLE |  |  |  | : ROTTERDAM HVO BLENDING
PROJECT Nr. |  |  |  | : 15061 |  |  |  |  | PROJECT ENGINEER : |  | B. van Egmond
|  |  | NAME |  |  |  | SIGN |  |  | DATE
PREPARED BY |  |  |  | MZA | [5 empty] | 2017-01-27
CHECKED BY |  |  |  | RvD | [5 empty] | 2017-02-08
APPROVED BY
ISSUED FOR |  |  | x | REVIEW |  |  | □ | CONSTRUCTION
BM - EN - 15061 | [6 empty] | SHEET 705 |  |  | DATE 01-2017 |  | REV. 0
Page 2 of 2