## Page 1 - BMVCHCKT
EXXONMOBIL ROTTERDAM | [10 empty] | Doc. Nr.: BM425378 - Rev: 10 - Date: January 2015
MATERIAL SPECIFICATION FOR
CHECK VALVES
MATERIAL SPECIFICATION:
GENERAL | : | CS, SWING / BALL / PISTON TYPE CHECK VALVE,
ACCORDING ECI PURCHASE SPECIFICATION (EPS-602).
VALVE ENDS | : | INTERNALLY PIPE THREAD ACCORDING TO ANSI B 1.20.1
SOCKET WELD ACCORDING TO ANSI B 16.11.
DIMENSIONS | : | ACCORDING TO MANUFACTURERS STANDARD.
BODY THICKNESS ACCORDING API 602 FOR 800# & 1500#
VALVES AND ASME B16.34 FOR 2500# VALVES (see Corr. Allow.).
COVER TYPE | : | BOLTED.
BODY / COVER MATERIAL | : | CS, ACCORDING TO ASTM A-105N.
COVER GASKET | : | SPIRAL WOUND,FLEXIBLE GRAPHITE FILLED,ACCORDING
EPS GASKETS
INSPECTION & PRESSURE TEST | : | ACCORDING API 598.
COVER BOLT & NUT MAT'L | : | ACCORDING TO ASTM A-193 Gr.B7(M) & A-194 Gr.2H.(M)
((M) FOR NACE SERVICE)
SEAT RING | : | PRESSED-IN / SCREWED TO BODY.
DISC/BALL/PISTON | : | SPRING ACTUATED.
TRIM No. | : | 8 | , ACCORDING TO API 600.
NACE MR-01-75 APPLICABLE | : | YES/NO
INSPECTION DOCUMENT TYPE | : | 3.1 | FOR BASE MATERIAL OF PRESSURE PARTS AND
|  | 3.1 | FOR FINISHED VALVE, BOTH ACCORDING TO EN 10204 AND
AN EC DECLARATION OF CONFORMITY FOR HAZARD
|  |  | CATEGORY : |  | I I I
PED CERTIFICATION | : | MANUFACTURERS QUALITY SYSTEM MUST BE CERTIFIED BY A
COMPETENT EC BODY, SPECIFIC FOR BASE MATERIALS AND FOR
THE PRODUCTION OF COMPONENTS.
REFERENCE : PED (97/23/EC) ANNEX 1, ESR PAR 4.3.
APPLICABLE CODE | : |  | ASME B31.3
RULES FOR PRESSURE VESSELS - RTOD
|  |  | (REQUIREMENTS ACCORDING MATERIAL PAGES | [6 empty] | M0601
FOR SPECIFIED DESIGN CONDITIONS & HAZARD CATEGORY).
NOTE FOR SWING CHECK VALVES :
If threaded retainer plug is applied, plug shall be seal welded.
IT IS THE VENDORS RESPONSIBILITY TO OBTAIN ABOVE MENTIONED EXXON MOBIL DOCUMENTS / PROCEDURES WITH
CORRECT REVISIONS WHEN NOT IN HIS POSSESSION.
PROJECT TITLE |  | :
PROJECT Nr. |  | : |  |  |  | PROJECT ENGINEER :
| NAME |  |  | SIGN |  |  |  | DATE
PREPARED BY
CHECKED BY
APPROVED BY
ISSUED FOR | □ | REVIEW |  | □ | CONSTRUCTION
BM - EN - |  |  |  | SHEET |  |  |  | DATE | REV.
Page 1 of 2

## Page 2 - BMVCHCKT
EXXONMOBIL ROTTERDAM | [13 empty] | Doc. Nr.: BM425378 - Rev: 10 - Date: January 2015
MATERIAL SPECIFICATION FOR
CHECK VALVES
MATERIAL SPECIFICATION:
ATEX CERTIFICATION |  |  | : | ATEX 95 , AND SUITABLE FOR ATEX 137:
ZONE 1, GAS GROUP IIc. T3 ( TEMP. CLASS)
CORROSION ALLOWANCE |  |  | : | 4,5 | mm, (See GP 3-12-1, point 5.2.1.b; if CA > 3 mm, add additional
corrosion allowance to the valve body).
MEDIUM |  |  | : | HYDRO CARBONS, WET H2S AND CYANIDES
PMI REQUIRED |  |  | : | NO
(IF REQUIRED, ACCORDING TO EXXONMOBIL GP 18-12-01)
APPLICABLE REFERENCE CODES :
PED |  |  | : | PRESSURE EQUIPMENT DIRECTIVE (97/23/EC).
EPS-602 |  |  | : | ECI PROCUREMENT SPECIFICATION (EPS-602) FOR API 602
STANDARD GATE, GLOBE AND
SWING CHECK VALVES REV. 3, April, 1998.
EEPS GASKETS (93 EEEL 1372, 9-1993) : |  |  | : | ACCORDING TO EXXON EUROPEAN PURCHASE SPECIFICATION GASKETS.
EXXON GP 3-12-1 |  |  | : | VALVE SELECTION.
EXXON GP 3-12-9 |  |  | : | GENERAL REQUIREMENTS FOR VALVES.
API 598 |  |  | : | VALVE INSPECTION AND TEST.
API 600 |  |  | : | STEEL GATE VALVES.
API 602 |  |  | : | COMPACT STEEL GATE VALVES.
ANSI B 1.20.1 |  |  | : | PIPE THREADS.
ANSI B 16.11 |  |  | : | SOCKET WELD FITTINGS.
ASME B16.34 |  |  | : | VALVES - FLANGED, THREADED AND WELDING ENDS
MR-01-75 |  |  | : | SULFIDE STRESS CRACKING RESISTANT MATERIALS.
EN 10204 |  |  | : | EURONORM; TYPES OF INSPECTION DOCUMENTS
ASME B31.3 |  |  | : | ASME CODE FOR PRESSURE PIPING
APPLICABLE RULES FOR PRESSURE VESSELS - RTOD ONLY :
A 0100 |  |  | : | APPURTUNANCES / GENERAL / NOMINAL PRESSURES.
A 0101 |  |  | : | VALVES / APPLICATION.
M 0601 |  |  | : | ACCEPTED SPECIFICATIONS FOR FORGINGS.
M 0809 |  |  | : | APPURTUNANCES.
ADDITIONAL REQUIREMENTS :
IT IS THE VENDORS RESPONSIBILITY TO OBTAIN ABOVE MENTIONED EXXON MOBIL DOCUMENTS / PROCEDURES WITH
CORRECT REVISIONS WHEN NOT IN HIS POSSESSION.
DESIGN PRESSURE |  |  |  | : |  | barg |  |  |  | PED HAZARD CATEGORY : |  |  | II
DESIGN TEMPERATURE |  |  |  | : |  | °C | (MAX. 400) |  |  | PED FLUID GROUP : |  |  | 1
ITEM | Q'TITY | UNIT | SIZE |  | RATING |  |  | DESCRIPTION |  |  | RECEIVED | ISSUED
1 |  | EA
2 |  | EA
3 |  | EA
4 |  | EA
5 |  | EA
6 |  | EA
7 |  | EA
8 |  | EA
9 |  | EA
10 |  | EA
PROJECT TITLE |  |  |  | :
PROJECT Nr. |  |  |  | : |  |  |  |  | PROJECT ENGINEER :
|  |  | NAME |  |  |  | SIGN |  |  | DATE
PREPARED BY
CHECKED BY
APPROVED BY
ISSUED FOR |  |  | □ | REVIEW |  |  | □ | CONSTRUCTION
BM - EN - | [6 empty] | SHEET |  |  | DATE | REV.
Page 2 of 2